## Sheet1
Date to be Constructed | State | HWY | Anticipated Traffic | Nearest City | Contractor | RAP % in Surface | Control Mix | Other Mixes | Surface Virgin Binder PG | Fractionated | Fractionation Sizes | Gradation | RAP ETG Members in Attendance | Additional Notes
2007-10-01 | SC |  |  | Rock Hill | Boggs | 50 | No | Base 50% RAP | 64-22 | Yes | +#4 and -#4 | 12.5mm | NCAT | Double Barrel Green
2007-10-01 | SC |  |  | Rock Hill | Boggs | 30 | No | Base 30% RAP | 64-22 | Yes | +#4 and -#4 | 12.5mm | NCAT | 20% coarse RAP and 10% Fine RAP, Double Barrel Green
2007-12-03 | FL |  |  | Daytona Beach | P&S Paving | 40 | ? |  |  | Yes | +#4 and -#4 | 12.5mm | Musselman, Kvasnak, and ?? | Double Barrel Green
2007-11-12 | WI |  | 1 millions ESALs | Waukesha | Payne and Dolan | 25 | No | Base with 25% RAP |  | Yes | +#4 and -#4 |  | Weigel and Kvasnak | Advera WMA
Spring 2008 | DE | I-95 |  | Wimington | Diamond Materials | 35 | ? | Base and subbase with 35% RAP | 58-28 |  |  |  | TBA
2008/2009 Construction Seasons | IL | I-90 |  |  |  | 15 | ? | Up to 50% RAP in base and intermediate, shoulder with 25% RAP for surface and 40% RAP in base | 64-22/ 58-22 | Yeas |  |  | TBA
| MN | These states have been contacted and are interested in doing a demo. However, the demo will not be constructed in the 2007 season.
AL
GA
MS
MO
CT